## sheet1
V | I | mAH | WH | mAh | Wh
41.602 | 0 | 0 | 0
41.602 | 0 | 0 | 0
41.602 | 0 | 0 | 0
41.602 | 0 | 0 | 0
41.602 | 0 | 0 | 0
41.602 | 0 | 0 | 0
41.602 | 0 | 0 | 0
41.602 | 0 | 0 | 0
41.602 | 0 | 0 | 0
41.602 | 0 | 0 | 0
41.602 | 0 | 0 | 0
41.602 | 0 | 0 | 0
39.522 | 7.46 | 16.18 | 0.64067
39.389 | 7.46 | 36.48 | 1.44177
39.275 | 7.45 | 57.21 | 2.25694
39.196 | 7.45 | 77.92 | 3.06933
39.118 | 7.45 | 98.21 | 3.86389
39.06 | 7.45 | 119.74 | 4.70567
38.996 | 7.45 | 140.48 | 5.51483
38.949 | 7.45 | 161.18 | 6.32158
38.896 | 7.45 | 181.9 | 7.12778
38.853 | 7.45 | 202.59 | 7.93236
38.807 | 7.45 | 223.3 | 8.73641
38.768 | 7.45 | 243.99 | 9.53903
38.728 | 7.45 | 264.7 | 10.34132
38.684 | 7.45 | 285.41 | 11.14298
38.648 | 7.45 | 306.11 | 11.9432
38.608 | 7.45 | 326.8 | 12.74254
38.573 | 7.45 | 347.51 | 13.54174
38.529 | 7.45 | 368.21 | 14.33945
38.495 | 7.45 | 388.9 | 15.13645
38.457 | 7.45 | 409.65 | 15.93471
38.423 | 7.45 | 430.37 | 16.7311
38.386 | 7.45 | 450.65 | 17.50991
38.353 | 7.45 | 471.34 | 18.30406
38.316 | 7.45 | 492.05 | 19.09788
38.284 | 7.45 | 512.78 | 19.89169
38.249 | 7.45 | 533.47 | 20.68364
38.212 | 7.45 | 554.17 | 21.47484
38.181 | 7.45 | 574.87 | 22.26535
38.145 | 7.45 | 595.61 | 23.05689
38.114 | 7.45 | 616.33 | 23.84711
38.082 | 7.45 | 636.65 | 24.62125
38.044 | 7.45 | 657.34 | 25.4088
38.008 | 7.45 | 678.04 | 26.1957
37.979 | 7.45 | 698.81 | 26.98484
37.943 | 7.45 | 719.5 | 27.77041
37.914 | 7.45 | 740.64 | 28.57231
37.88 | 7.45 | 761.34 | 29.35653
37.85 | 7.45 | 782.08 | 30.14179
37.831 | 7.45 | 802.37 | 30.90947
37.789 | 7.45 | 823.07 | 31.69191
37.756 | 7.45 | 843.76 | 32.47376
37.726 | 7.45 | 864.47 | 33.25526
37.693 | 7.45 | 885.18 | 34.03612
37.658 | 7.45 | 906.29 | 34.83138
37.63 | 7.45 | 927.03 | 35.61209
37.602 | 7.45 | 947.31 | 36.37512
37.569 | 7.45 | 968.08 | 37.15557
37.536 | 7.45 | 988.81 | 37.93422
37.507 | 7.45 | 1009.17 | 38.69798
37.479 | 7.45 | 1029.9 | 39.47536
37.446 | 7.45 | 1050.65 | 40.25253
37.419 | 7.45 | 1071.83 | 41.04546
37.387 | 7.45 | 1092.53 | 41.81948
37.354 | 7.45 | 1112.81 | 42.57732
37.327 | 7.45 | 1133.57 | 43.35245
37.294 | 7.45 | 1154.33 | 44.127
37.267 | 7.45 | 1175.46 | 44.91502
37.235 | 7.45 | 1195.38 | 45.65689
37.208 | 7.45 | 1216.54 | 46.4444
37.177 | 7.45 | 1237.25 | 47.21479
37.15 | 7.45 | 1257.53 | 47.9684
37.118 | 7.45 | 1278.26 | 48.73806
37.091 | 7.45 | 1299.38 | 49.5219
37.06 | 7.45 | 1320.14 | 50.29128
37.029 | 7.45 | 1340.86 | 51.05899
37.003 | 7.45 | 1361.16 | 51.81061
36.973 | 7.45 | 1381.92 | 52.57848
36.946 | 7.45 | 1402.7 | 53.3462
36.915 | 7.45 | 1423.86 | 54.12766
36.889 | 7.45 | 1444.55 | 54.89131
36.858 | 7.45 | 1464.84 | 55.63947
36.832 | 7.45 | 1485.55 | 56.40229
36.801 | 7.45 | 1505.85 | 57.14992
36.775 | 7.45 | 1526.55 | 57.91125
36.745 | 7.45 | 1547.66 | 58.68726
36.718 | 7.45 | 1568.36 | 59.44749
36.688 | 7.45 | 1588.68 | 60.19341
36.661 | 7.45 | 1609.38 | 60.95255
36.633 | 7.45 | 1630.52 | 61.72726
36.603 | 7.45 | 1651.26 | 62.48662
36.577 | 7.45 | 1671.56 | 63.22971
36.547 | 7.45 | 1692.28 | 63.98727
36.521 | 7.45 | 1713.41 | 64.75901
36.491 | 7.45 | 1734.12 | 65.51531
36.466 | 7.45 | 1754.88 | 66.27238
36.436 | 7.45 | 1775.61 | 67.02824
36.411 | 7.45 | 1795.9 | 67.76694
36.38 | 7.45 | 1816.62 | 68.52123
36.355 | 7.45 | 1836.94 | 69.2601
36.326 | 7.45 | 1857.74 | 70.01603
36.3 | 7.45 | 1878.44 | 70.76796
36.279 | 7.45 | 1899.15 | 71.51927
36.242 | 7.45 | 1919.93 | 72.27282
36.217 | 7.45 | 1941.1 | 73.03961
36.188 | 7.45 | 1961.82 | 73.7897
36.162 | 7.45 | 1982.11 | 74.52371
36.133 | 7.45 | 2002.86 | 75.27379
36.109 | 7.45 | 2023.97 | 76.03642
36.083 | 7.45 | 2043.89 | 76.75536
36.054 | 7.45 | 2064.6 | 77.50217
36.025 | 7.45 | 2085.33 | 78.2494
36 | 7.45 | 2106.48 | 79.01118
35.972 | 7.45 | 2127.23 | 79.75765
35.947 | 7.45 | 2147.51 | 80.487
35.918 | 7.45 | 2168.23 | 81.23177
35.896 | 7.45 | 2189.34 | 81.98975
35.867 | 7.45 | 2210.05 | 82.73275
35.839 | 7.45 | 2230.77 | 83.47558
35.814 | 7.45 | 2251.07 | 84.20284
35.79 | 7.45 | 2271.82 | 84.94575
35.762 | 7.45 | 2292.98 | 85.70255
35.733 | 7.45 | 2313.7 | 86.44339
35.71 | 7.45 | 2334.41 | 87.18333
35.686 | 7.45 | 2354.72 | 87.90813
35.658 | 7.45 | 2375.42 | 88.64674
35.635 | 7.45 | 2395.77 | 89.37197
35.608 | 7.45 | 2416.47 | 90.10944
35.584 | 7.45 | 2437.21 | 90.84766
35.557 | 7.45 | 2458.34 | 91.59932
35.53 | 7.45 | 2479.11 | 92.33755
35.507 | 7.45 | 2499.84 | 93.0738
35.481 | 7.45 | 2520.12 | 93.79364
35.458 | 7.45 | 2541.26 | 94.54357
35.432 | 7.45 | 2561.96 | 95.27699
35.41 | 7.45 | 2582.7 | 96.01171
35.383 | 7.45 | 2602.98 | 96.72954
35.36 | 7.45 | 2623.76 | 97.46453
35.334 | 7.45 | 2644.05 | 98.18177
35.312 | 7.45 | 2664.75 | 98.91292
35.287 | 7.45 | 2685.47 | 99.64414
35.266 | 7.45 | 2706.6 | 100.38955
35.242 | 7.45 | 2727.31 | 101.11976
35.218 | 7.45 | 2747.61 | 101.835
35.197 | 7.45 | 2768.35 | 102.56503
35.172 | 7.45 | 2789.47 | 103.30828
35.152 | 7.45 | 2810.2 | 104.03719
35.128 | 7.45 | 2830.5 | 104.75045
35.107 | 7.45 | 2851.29 | 105.48043
35.084 | 7.45 | 2872 | 106.20731
35.064 | 7.45 | 2893.11 | 106.94763
35.041 | 7.45 | 2913.06 | 107.64697
35.021 | 7.45 | 2933.78 | 108.37289
34.999 | 7.45 | 2954.89 | 109.11206
34.979 | 7.45 | 2975.59 | 109.8363
34.959 | 7.45 | 2995.89 | 110.54613
34.935 | 7.45 | 3016.63 | 111.27087
34.917 | 7.45 | 3037.73 | 112.00803
34.894 | 7.45 | 3058.49 | 112.7325
34.876 | 7.45 | 3079.23 | 113.45602
34.855 | 7.45 | 3099.51 | 114.16318
34.837 | 7.45 | 3120.24 | 114.88543
34.815 | 7.45 | 3141.39 | 115.62204
34.798 | 7.45 | 3162.1 | 116.34294
34.777 | 7.45 | 3182.82 | 117.0639
34.76 | 7.45 | 3203.12 | 117.76955
34.739 | 7.45 | 3223.87 | 118.49046
34.723 | 7.45 | 3244.15 | 119.1949
34.703 | 7.45 | 3264.87 | 119.9143
34.687 | 7.45 | 3285.6 | 120.63335
34.667 | 7.45 | 3306.77 | 121.36763
34.648 | 7.45 | 3327.51 | 122.08645
34.632 | 7.45 | 3348.21 | 122.80348
34.616 | 7.45 | 3368.51 | 123.50608
34.597 | 7.45 | 3389.24 | 124.22343
34.579 | 7.45 | 3410.41 | 124.95577
34.563 | 7.45 | 3431.11 | 125.67129
34.545 | 7.45 | 3451.8 | 126.38641
34.529 | 7.45 | 3472.08 | 127.08681
34.512 | 7.45 | 3492.87 | 127.80445
34.497 | 7.45 | 3513.59 | 128.51935
34.482 | 7.45 | 3533.9 | 129.21967
34.464 | 7.45 | 3554.6 | 129.93321
34.447 | 7.45 | 3575.39 | 130.64981
34.433 | 7.45 | 3596.56 | 131.37889
34.416 | 7.45 | 3617.28 | 132.09198
34.4 | 7.45 | 3638.02 | 132.80586
34.385 | 7.45 | 3658.33 | 133.50418
34.371 | 7.45 | 3679.05 | 134.21657
34.355 | 7.45 | 3699.76 | 134.92812
34.339 | 7.45 | 3720.89 | 135.65381
34.324 | 7.45 | 3741.61 | 136.36539
34.311 | 7.45 | 3761.59 | 137.05078
34.296 | 7.45 | 3782.7 | 137.77502
34.281 | 7.45 | 3803.4 | 138.48489
34.272 | 7.45 | 3824.11 | 139.19452
34.253 | 7.45 | 3844.42 | 139.89043
34.241 | 7.45 | 3865.23 | 140.603
34.226 | 7.45 | 3885.92 | 141.31143
34.213 | 7.45 | 3906.62 | 142.01962
34.199 | 7.45 | 3927.76 | 142.74271
34.185 | 7.45 | 3948.46 | 143.45058
34.171 | 7.45 | 3968.75 | 144.14404
34.159 | 7.45 | 3989.46 | 144.85138
34.145 | 7.45 | 4010.19 | 145.55959
34.132 | 7.45 | 4031.32 | 146.28094
34.118 | 7.45 | 4052.02 | 146.98717
34.103 | 7.45 | 4072.72 | 147.69321
34.093 | 7.45 | 4093.03 | 148.3857
34.079 | 7.45 | 4113.73 | 149.09149
34.067 | 7.45 | 4134.06 | 149.78404
34.053 | 7.45 | 4154.81 | 150.49072
34.04 | 7.45 | 4175.5 | 151.19536
34.027 | 7.45 | 4196.61 | 151.91376
34.016 | 7.45 | 4217.32 | 152.61819
34.002 | 7.45 | 4237.6 | 153.30794
33.991 | 7.45 | 4258.32 | 154.01254
33.978 | 7.45 | 4279.05 | 154.71696
33.966 | 7.45 | 4300.16 | 155.43401
33.952 | 7.45 | 4320.86 | 156.13681
33.941 | 7.45 | 4341.14 | 156.82527
33.928 | 7.45 | 4361.88 | 157.52905
33.916 | 7.45 | 4382.6 | 158.23215
33.905 | 7.45 | 4403.38 | 158.93661
33.891 | 7.45 | 4424.5 | 159.65247
33.88 | 7.45 | 4444.44 | 160.32814
33.867 | 7.45 | 4465.57 | 161.04388
33.856 | 7.45 | 4486.31 | 161.74609
33.843 | 7.45 | 4507.05 | 162.44835
33.831 | 7.45 | 4527.35 | 163.13528
33.819 | 7.45 | 4548.1 | 163.83714
33.808 | 7.45 | 4568.82 | 164.53763
33.795 | 7.45 | 4589.94 | 165.25182
33.784 | 7.45 | 4610.67 | 165.95224
33.772 | 7.45 | 4630.96 | 166.63734
33.759 | 7.45 | 4651.67 | 167.33676
33.748 | 7.45 | 4672.4 | 168.0365
33.736 | 7.45 | 4693.11 | 168.73534
33.725 | 7.45 | 4714.26 | 169.44838
33.712 | 7.45 | 4734.96 | 170.14665
33.702 | 7.45 | 4755.3 | 170.83211
33.688 | 7.45 | 4775.99 | 171.52919
33.677 | 7.45 | 4796.3 | 172.2135
33.664 | 7.45 | 4817.01 | 172.9108
33.654 | 7.45 | 4837.73 | 173.60825
33.642 | 7.45 | 4858.52 | 174.30757
33.631 | 7.45 | 4879.67 | 175.01894
33.617 | 7.45 | 4900.37 | 175.71503
33.61 | 7.45 | 4920.65 | 176.39655
33.594 | 7.45 | 4941.41 | 177.09416
33.584 | 7.45 | 4962.17 | 177.79144
33.571 | 7.45 | 4982.95 | 178.48918
33.56 | 7.45 | 5003.27 | 179.17126
33.547 | 7.45 | 5023.98 | 179.86612
33.536 | 7.45 | 5044.72 | 180.56192
33.524 | 7.45 | 5065.83 | 181.26962
33.511 | 7.45 | 5086.53 | 181.9633
33.5 | 7.45 | 5107.25 | 182.65761
33.489 | 7.45 | 5127.55 | 183.33754
33.476 | 7.45 | 5148.27 | 184.03134
33.463 | 7.45 | 5169 | 184.72519
33.452 | 7.45 | 5190.13 | 185.43224
33.439 | 7.45 | 5210.88 | 186.12607
33.427 | 7.45 | 5231.64 | 186.82014
33.416 | 7.45 | 5251.93 | 187.49817
33.404 | 7.45 | 5272.64 | 188.19011
33.391 | 7.45 | 5292.94 | 188.86803
33.38 | 7.45 | 5313.73 | 189.56233
33.367 | 7.45 | 5334.45 | 190.25389
33.355 | 7.45 | 5355.18 | 190.94547
33.343 | 7.45 | 5376.34 | 191.65091
33.331 | 7.45 | 5396.65 | 192.32797
33.317 | 7.45 | 5417.81 | 193.03317
33.304 | 7.45 | 5438.5 | 193.72252
33.293 | 7.45 | 5459.25 | 194.41339
33.28 | 7.45 | 5479.54 | 195.08879
33.269 | 7.45 | 5500.26 | 195.77835
33.255 | 7.45 | 5520.6 | 196.4548
33.243 | 7.45 | 5541.37 | 197.14543
33.23 | 7.45 | 5562.07 | 197.83319
33.218 | 7.45 | 5582.8 | 198.52199
33.204 | 7.45 | 5603.52 | 199.21017
33.192 | 7.45 | 5624.69 | 199.91295
33.179 | 7.45 | 5645.38 | 200.59964
33.167 | 7.45 | 5665.67 | 201.27242
33.153 | 7.45 | 5686.44 | 201.96117
33.141 | 7.45 | 5707.18 | 202.64861
33.127 | 7.45 | 5727.87 | 203.33435
33.113 | 7.45 | 5748.18 | 204.00714
33.101 | 7.45 | 5768.9 | 204.69301
33.087 | 7.45 | 5789.68 | 205.38052
33.075 | 7.45 | 5810.79 | 206.07884
33.06 | 7.45 | 5831.48 | 206.76311
33.047 | 7.45 | 5851.8 | 207.43472
33.033 | 7.45 | 5872.5 | 208.11856
33.02 | 7.45 | 5893.23 | 208.80341
33.006 | 7.45 | 5914.34 | 209.50044
32.993 | 7.45 | 5935.06 | 210.18422
32.977 | 7.45 | 5955.78 | 210.86745
32.965 | 7.45 | 5976.06 | 211.53609
32.95 | 7.45 | 5996.82 | 212.22021
32.939 | 7.45 | 6017.52 | 212.90242
32.922 | 7.45 | 6038.64 | 213.59776
32.906 | 7.45 | 6059.37 | 214.28
32.893 | 7.45 | 6079.65 | 214.94722
32.877 | 7.45 | 6100.37 | 215.62865
32.864 | 7.45 | 6121.44 | 216.32118
32.848 | 7.45 | 6142.15 | 217.0016
32.833 | 7.45 | 6162.43 | 217.66765
32.817 | 7.45 | 6182.97 | 218.34187
32.803 | 7.45 | 6203.68 | 219.02129
32.786 | 7.45 | 6224.37 | 219.69994
32.772 | 7.45 | 6245.51 | 220.39299
32.754 | 7.45 | 6266.22 | 221.07129
32.74 | 7.45 | 6286.95 | 221.75002
32.723 | 7.45 | 6307.24 | 222.41425
32.708 | 7.45 | 6327.98 | 223.09264
32.689 | 7.45 | 6348.68 | 223.76968
32.674 | 7.45 | 6368.98 | 224.43303
32.656 | 7.45 | 6389.74 | 225.11121
32.64 | 7.45 | 6410.48 | 225.78833
32.62 | 7.45 | 6431.18 | 226.46353
32.603 | 7.45 | 6452.29 | 227.15199
32.584 | 7.45 | 6473.05 | 227.82855
32.567 | 7.45 | 6493.33 | 228.4892
32.546 | 7.45 | 6514.07 | 229.16446
32.528 | 7.45 | 6534.78 | 229.83838
32.507 | 7.45 | 6555.92 | 230.52548
32.486 | 7.45 | 6576.69 | 231.20068
32.467 | 7.45 | 6597.39 | 231.87282
32.444 | 7.45 | 6617.67 | 232.53098
32.425 | 7.45 | 6638.43 | 233.20436
32.4 | 7.45 | 6659.2 | 233.87756
32.38 | 7.45 | 6679.89 | 234.54787
32.355 | 7.45 | 6700.18 | 235.20467
32.333 | 7.45 | 6720.9 | 235.87456
32.307 | 7.45 | 6741.6 | 236.54384
32.285 | 7.45 | 6762.38 | 237.21492
32.256 | 7.45 | 6783.55 | 237.8978
32.232 | 7.45 | 6804.26 | 238.56564
32.203 | 7.45 | 6825.05 | 239.2354
32.173 | 7.45 | 6844.98 | 239.87714
32.147 | 7.45 | 6866.12 | 240.55692
32.113 | 7.45 | 6886.86 | 241.22316
32.085 | 7.45 | 6907.55 | 241.88739
32.049 | 7.45 | 6927.84 | 242.53789
32.019 | 7.45 | 6948.59 | 243.20244
31.98 | 7.45 | 6969.3 | 243.86517
31.947 | 7.45 | 6990.09 | 244.52991
31.906 | 7.45 | 7010.83 | 245.19188
31.869 | 7.45 | 7031.94 | 245.86526
31.824 | 7.45 | 7052.71 | 246.52666
31.784 | 7.45 | 7073.44 | 247.18596
31.735 | 7.45 | 7093.75 | 247.83078
31.69 | 7.45 | 7114.44 | 248.48712
31.639 | 7.45 | 7135.17 | 249.14345
31.59 | 7.45 | 7155.45 | 249.78465
31.529 | 7.45 | 7176.21 | 250.43959
31.465 | 7.45 | 7196.9 | 251.09152
31.407 | 7.45 | 7217.65 | 251.74355
31.336 | 7.45 | 7238.75 | 252.40579
31.271 | 7.45 | 7259.5 | 253.05527
31.19 | 7.45 | 7280.2 | 253.70171
31.116 | 7.45 | 7300.48 | 254.33351
31.026 | 7.45 | 7321.27 | 254.97929
30.943 | 7.45 | 7341.96 | 255.62045
30.839 | 7.45 | 7363.07 | 256.27255
30.744 | 7.45 | 7383.76 | 256.90973
30.631 | 7.45 | 7404.54 | 257.54767
30.504 | 7.45 | 7425.24 | 258.18024
30.387 | 7.45 | 7445.54 | 258.79825
30.241 | 7.45 | 7466.29 | 259.42737
30.106 | 7.45 | 7487.08 | 260.05481
29.936 | 7.45 | 7507.78 | 260.67618
29.776 | 7.45 | 7528.05 | 261.28165
29.605 | 7.45 | 7548.81 | 261.89771
29.388 | 7.45 | 7569.58 | 262.51031
29.149 | 7.45 | 7590.34 | 263.11786
28.925 | 7.45 | 7611.04 | 263.71909
28.64 | 7.45 | 7632.16 | 264.32709
28.371 | 7.45 | 7652.89 | 264.91797
0.002 | 0 | 7669.54 | 265.35175